## Sheet1
| 入炉日期 | 全水 | Aar(%)收到基灰分 | Var(%)收到基挥发分 | Fcad(%)空干基固定碳 | QnetarMJ(MJ/kg)收到基低位发热量
2024-01-01 | 2024-01-01 | 8.625 | 31.705 | 23.2075 | 38.9725 | 17.705
2024-01-02 | 2024-01-02 | 9.75 | 29.5125 | 23.765 | 39.65 | 18.025
2024-01-03 | 2024-01-03 | 9.075 | 31.0175 | 23.2975 | 39.115 | 17.885
2024-01-04 | 2024-01-04 | 10.05 | 26.5675 | 24.575 | 41.9975 | 19.24
2024-01-05 | 2024-01-05 | 10.125 | 29.55 | 23.3075 | 40.29 | 18.4025
2024-01-06 | 2024-01-06 | 8.825 | 30.385 | 23.745 | 39.6475 | 18.1075
2024-01-07 | 2024-01-07 | 8.7 | 29.0775 | 24.465 | 40.3 | 18.725
2024-01-08 | 2024-01-08 | 6 | 33.36 | 24.305 | 38.0625 | 19.2675
2024-01-09 | 2024-01-09 | 7.65 | 33.0475 | 24.1175 | 37.1125 | 17.9425
2024-01-10 | 2024-01-10 | 9.65 | 27.3775 | 24.9 | 40.5075 | 18.6225
2024-01-11 | 2024-01-11 | 9.475 | 30.1775 | 24.06 | 38.7 | 18.1275
2024-01-12 | 2024-01-12 | 8.95 | 30.75 | 23.905 | 38.39 | 17.8975
2024-01-13 | 2024-01-13 | 8.775 | 30.625 | 23.97 | 38.8825 | 18.0475
2024-01-14 | 2024-01-14 | 8.275 | 33.1825 | 23.4025 | 37.47 | 17.4725
2024-01-15 | 2024-01-15 | 8.825 | 31.945 | 23.6725 | 37.7575 | 17.375
2024-01-16 | 2024-01-16 | 8.925 | 30.71 | 23.7975 | 38.89 | 18
2024-01-17 | 2024-01-17 | 8.225 | 31.315 | 23.9325 | 38.7775 | 18.255
2024-01-18 | 2024-01-18 | 7.85 | 31.4225 | 24.3825 | 38.2475 | 18.1425
2024-01-19 | 2024-01-19 | 7.725 | 31.0225 | 24.37 | 38.895 | 18.5075
2024-01-20 | 2024-01-20 | 9.475 | 27.52 | 24.3725 | 40.8425 | 18.81
2024-01-21 | 2024-01-21 | 9.375 | 26.755 | 24.7075 | 41.465 | 19.1075
2024-01-22 | 2024-01-22 | 10.1 | 26.245 | 24.4575 | 41.9825 | 19.2025
2024-01-23 | 2024-01-23 | 10.15 | 28.01 | 23.59 | 41.1325 | 18.415
2024-01-24 | 2024-01-24 | 9.125 | 27.46 | 24.435 | 41.305 | 19.155
2024-01-25 | 2024-01-25 | 8.9 | 29.6 | 23.6875 | 40.275 | 18.6175
2024-01-26 | 2024-01-26 | 9.375 | 31.2575 | 22.985 | 38.6225 | 17.825
2024-01-27 | 2024-01-27 | 11.375 | 28.355 | 23.0125 | 39.85 | 17.7025
2024-01-28 | 2024-01-28 | 10.025 | 27.395 | 23.86 | 41.29 | 18.7475
2024-01-29 | 2024-01-29 | 9.825 | 28.355 | 23.7525 | 40.7275 | 18.57
2024-01-30 | 2024-01-30 | 10.45 | 28.54 | 23.56 | 39.8025 | 17.9575
2024-01-31 | 2024-01-31 | 11.25 | 26.7825 | 23.5325 | 41.25 | 18.3625
2024-02-01 | 2024-02-01 | 10.475 | 28.64 | 23.6375 | 40.13 | 17.9775
2024-02-02 | 2024-02-02 | 8.475 | 31.3925 | 23.655 | 38.27 | 18.15
2024-02-03 | 2024-02-03 | 9.75 | 30.185 | 23.49 | 39.1075 | 18.04
2024-02-04 | 2024-02-04 | 9.25 | 31.6675 | 23.0175 | 38.505 | 17.84
2024-02-05 | 2024-02-05 | 9.75 | 29.7025 | 23.8825 | 38.9425 | 18.2175
2024-02-06 | 2024-02-06 | 11.175 | 25.865 | 24.2875 | 41.11 | 18.7225
2024-02-07 | 2024-02-07 | 10.5 | 26.0825 | 24.8 | 41.0225 | 18.98
2024-02-08 | 2024-02-08 | 10.275 | 30.63 | 22.93 | 38.4475 | 17.7225
2024-02-09 | 2024-02-09 | 8.25 | 32.385 | 23.5675 | 37.825 | 18.0425
2024-02-10 | 2024-02-10 | 10.325 | 30.8425 | 23.4125 | 37.86 | 17.3025
2024-02-11 | 2024-02-11 | 9.625 | 31.5275 | 23.615 | 37.18 | 17.2975
2024-02-12 | 2024-02-12 | 9.9 | 29.6625 | 24.2325 | 38.495 | 17.6475
2024-02-13 | 2024-02-13 | 9.575 | 29.2475 | 24.05 | 39.4 | 18.095
2024-02-14 | 2024-02-14 | 9.475 | 31.4325 | 23.605 | 37.5 | 17.56
2024-02-15 | 2024-02-15 | 8.45 | 32.24 | 23.9675 | 37.6675 | 17.7675
2024-02-16 | 2024-02-16 | 9.775 | 31.5375 | 23.52 | 37.7625 | 17.3025
2024-02-17 | 2024-02-17 | 9.9 | 32.1825 | 23.325 | 36.6 | 16.8225
2024-02-18 | 2024-02-18 | 9.75 | 30.9875 | 23.63 | 38.055 | 17.6475
2024-02-19 | 2024-02-19 | 9.175 | 32.16 | 23.61 | 37.4475 | 17.3675
2024-02-20 | 2024-02-20 | 9.35 | 29.9275 | 24.545 | 38.3375 | 18.0125
2024-02-21 | 2024-02-21 | 9.45 | 30.64 | 24.0125 | 38.4125 | 17.9675
2024-02-22 | 2024-02-22 | 9.75 | 28.6325 | 23.775 | 40.835 | 18.77
2024-02-23 | 2024-02-23 | 8.325 | 29.995 | 24.265 | 39.4425 | 18.93
2024-02-24 | 2024-02-24 | 8.825 | 29.6125 | 24.0725 | 39.785 | 18.725
2024-02-25 | 2024-02-25 | 8.55 | 32.385 | 23.5375 | 37.86 | 17.725
2024-02-26 | 2024-02-26 | 7.475 | 32.4225 | 23.755 | 38.1825 | 18.3275
2024-02-27 | 2024-02-27 | 7.45 | 33.265 | 23.32 | 37.995 | 18.25
2024-02-28 | 2024-02-28 | 7.15 | 33.0925 | 23.5625 | 38.1925 | 18.45
2024-02-29 | 2024-02-29 | 9.8 | 28.3025 | 24.24 | 39.9925 | 18.605
2024-03-01 | 2024-03-01 | 15.3 | 22.1575 | 24.795 | 41.45 | 18.675
2024-03-02 | 2024-03-02 | 11.275 | 26.8425 | 24.3625 | 40.645 | 19
2024-03-03 | 2024-03-03 | 13.83333 | 23.02667 | 25.18667 | 41.10333 | 18.71667
2024-03-04 | 2024-03-04 | 12.55 | 24.4825 | 24.77 | 41.3375 | 18.9425
2024-03-05 | 2024-03-05 | 8.675 | 27.7975 | 25.08 | 40.99 | 19.465
2024-03-06 | 2024-03-06 | 8.825 | 27.7325 | 24.5425 | 41.1525 | 19.64
2024-03-07 | 2024-03-07 | 9.525 | 27.655 | 24.85 | 40.575 | 19.4475
2024-03-08 | 2024-03-08 | 8.575 | 28.105 | 25.215 | 40.715 | 19.5
2024-03-09 | 2024-03-09 | 9.375 | 27.4475 | 24.91 | 40.82 | 19.4975
2024-03-10 | 2024-03-10 | 10.1 | 27.1725 | 24.31 | 41.31 | 19.3225
2024-03-11 | 2024-03-11 | 9.6 | 29.2675 | 23.7375 | 40.3425 | 18.9175
2024-03-12 | 2024-03-12 | 9.225 | 30.09 | 24.1625 | 38.9475 | 18.5625
2024-03-13 | 2024-03-13 | 11.475 | 25.9275 | 24.6175 | 40.8775 | 19.035
2024-03-14 | 2024-03-14 | 9.175 | 31.91 | 23.89 | 37.56 | 17.84
2024-03-15 | 2024-03-15 | 7.3 | 32.38 | 24.42 | 37.85 | 18.91
2024-03-16 | 2024-03-16 | 7 | 31.625 | 24.75 | 38.66 | 19.13
2024-03-17 | 2024-03-17 | 8.5 | 32.095 | 24.165 | 37.775 | 18.1225
2024-03-18 | 2024-03-18 | 7.825 | 32.23 | 24.585 | 37.36 | 18.235
2024-03-19 | 2024-03-19 | 8.6 | 31.5 | 24.47 | 37.97 | 18.07
2024-03-20 | 2024-03-20
2024-03-21 | 2024-03-21
2024-03-22 | 2024-03-22
2024-03-23 | 2024-03-23
2024-03-24 | 2024-03-24
2024-03-25 | 2024-03-25
2024-03-26 | 2024-03-26
2024-03-27 | 2024-03-27
2024-03-28 | 2024-03-28
2024-03-29 | 2024-03-29
2024-03-30 | 2024-03-30
2024-03-31 | 2024-03-31
2024-04-01 | 2024-04-01 | 7.975 | 34.8125 | 21.15 | 38.53 | 18.06
2024-04-02 | 2024-04-02 | 7.275 | 34.3175 | 23.425 | 36.8875 | 18.2075
2024-04-03 | 2024-04-03 | 7.975 | 31.8925 | 24.1 | 38.2725 | 18.5875
2024-04-04 | 2024-04-04 | 7.95 | 32.035 | 23.9 | 38.44 | 18.5375
2024-04-05 | 2024-04-05 | 7.725 | 31.0775 | 24.34 | 38.7175 | 18.7375
2024-04-06 | 2024-04-06 | 8.8 | 31.5475 | 23.19 | 39.1275 | 18.48
2024-04-07 | 2024-04-07 | 8.275 | 34.1625 | 22.5025 | 37.425 | 17.8475
2024-04-08 | 2024-04-08 | 7.8 | 31.1225 | 24.085 | 38.8025 | 18.71
2024-04-09 | 2024-04-09 | 8.9 | 29.3275 | 24.3025 | 39.8875 | 18.845
2024-04-10 | 2024-04-10 | 9.4 | 28.295 | 24.0825 | 40.9125 | 18.89
2024-04-11 | 2024-04-11 | 8.9 | 27.7375 | 24.7475 | 40.79 | 19.245
2024-04-12 | 2024-04-12 | 8.775 | 27.74 | 24.655 | 41.19 | 19.59
2024-04-13 | 2024-04-13 | 8.1 | 30.79 | 23.8725 | 39.36 | 18.975
2024-04-14 | 2024-04-14 | 8.4 | 27.9625 | 24.9375 | 40.515 | 19.3325
2024-04-15 | 2024-04-15 | 8.65 | 30.25 | 23.9925 | 39.3125 | 18.7125
2024-04-16 | 2024-04-16 | 8 | 28.8625 | 24.6625 | 40.815 | 19.5425
2024-04-17 | 2024-04-17 | 6.85 | 30.5475 | 24.63 | 39.9525 | 19.58
2024-04-18 | 2024-04-18 | 7.875 | 30.455 | 24.145 | 39.6 | 18.9925
2024-04-19 | 2024-04-19 | 7.875 | 29.7875 | 23.8375 | 40.65 | 19.35
2024-04-20 | 2024-04-20 | 7.975 | 28.405 | 24.675 | 41.075 | 19.7025
2024-04-21 | 2024-04-21 | 8.275 | 31.0475 | 23.82 | 39.1025 | 18.595
2024-04-22 | 2024-04-22 | 9.025 | 29.58 | 23.74 | 40.195 | 18.62
2024-04-23 | 2024-04-23 | 8.675 | 30.4325 | 24.0025 | 39.29 | 18.4325
2024-04-24 | 2024-04-24 | 7.175 | 28.8575 | 24.42 | 41.585 | 20.1675
2024-04-25 | 2024-04-25 | 5.9 | 30.21 | 24.1925 | 41.3725 | 20.5575
2024-04-26 | 2024-04-26 | 8.2 | 29.3875 | 23.7825 | 41.0325 | 19.5225
2024-04-27 | 2024-04-27 | 8.85 | 29.025 | 23.56 | 41.185 | 19.4025
2024-04-28 | 2024-04-28 | 9.225 | 28.3025 | 23.5675 | 41.77 | 19.3175
2024-04-29 | 2024-04-29 | 7.925 | 30.5375 | 23.5925 | 40.3725 | 19.1125
2024-04-30 | 2024-04-30 | 8.475 | 32.3 | 23.41 | 38.1375 | 18.0775
2024-05-01 | 2024-05-01 | 6.225 | 30.1725 | 24.2025 | 41.3425 | 20.4175
2024-05-02 | 2024-05-02 | 7.525 | 32.9125 | 23.4 | 38.3925 | 18.3625
2024-05-03 | 2024-05-03 | 5.25 | 34.45 | 23.825 | 37.96 | 19.15
2024-05-04 | 2024-05-04 | 6.425 | 31.7 | 23.1775 | 40.5425 | 19.4875
2024-05-05 | 2024-05-05 | 6.225 | 32.83 | 23.8225 | 38.8175 | 19.29
2024-05-06 | 2024-05-06 | 6.35 | 33.0975 | 23.4725 | 38.8625 | 19.1375
2024-05-07 | 2024-05-07 | 6.05 | 33.01 | 23.41 | 39.3975 | 19.4375
2024-05-08 | 2024-05-08 | 4.375 | 31.2825 | 24.515 | 41.115 | 20.8375
2024-05-09 | 2024-05-09 | 4.4 | 31.0825 | 24.625 | 41.075 | 20.6225
2024-05-10 | 2024-05-10 | 6.2 | 32.3875 | 24.105 | 38.8375 | 19.2425
2024-05-11 | 2024-05-11 | 5.9 | 33.1 | 23.6 | 39.1275 | 19.505
2024-05-12 | 2024-05-12 | 5.95 | 33.3575 | 23.125 | 39.47 | 19.5825
2024-05-13 | 2024-05-13 | 5.625 | 34.34 | 23.175 | 38.51 | 19.235
2024-05-14 | 2024-05-14 | 5.975 | 33.485 | 23.7175 | 38.475 | 19.105
2024-05-15 | 2024-05-15 | 5.975 | 33.6275 | 23.46 | 38.665 | 19.1225
2024-05-16 | 2024-05-16 | 6.175 | 34.855 | 22.5825 | 38.2075 | 18.8575
2024-05-17 | 2024-05-17 | 6.75 | 33.4125 | 22.87 | 39.02 | 19.115
2024-05-18 | 2024-05-18 | 7.3 | 33.2325 | 23.085 | 38.42 | 18.6125
2024-05-19 | 2024-05-19 | 5.4 | 32.75 | 23.9175 | 39.4775 | 19.78
2024-05-20 | 2024-05-20 | 6.05 | 32.29 | 23.7425 | 39.6475 | 19.6175
2024-05-21 | 2024-05-21 | 5.375 | 31.865 | 24.3825 | 40.015 | 20.26
2024-05-22 | 2024-05-22 | 7.275 | 33.3775 | 23.375 | 37.8475 | 18.4525
2024-05-23 | 2024-05-23 | 4.675 | 32.5125 | 23.65 | 40.4625 | 20.195
2024-05-24 | 2024-05-24 | 7.425 | 32.9325 | 22.875 | 38.8075 | 18.375
2024-05-25 | 2024-05-25 | 7.8 | 33.365 | 22.725 | 38.0425 | 18.055
2024-05-26 | 2024-05-26 | 7.625 | 33.7125 | 23.1825 | 37.45 | 17.9675
2024-05-27 | 2024-05-27 | 8.3 | 30.5325 | 23.965 | 39.435 | 18.84
2024-05-28 | 2024-05-28 | 5.925 | 29.915 | 24.9875 | 40.8375 | 20.34
2024-05-29 | 2024-05-29 | 7.75 | 28.7725 | 25.0475 | 40.5075 | 19.64
2024-05-30 | 2024-05-30 | 7.425 | 27.28 | 24.88 | 42.57 | 20.335
2024-05-31 | 2024-05-31 | 8.4 | 27.1625 | 24.2525 | 42.5075 | 19.825
2024-06-01 | 2024-06-01 | 9.15 | 31.755 | 23.0725 | 38.5825 | 17.73
2024-06-02 | 2024-06-02 | 7.675 | 29.6675 | 24.185 | 40.7625 | 19.42
2024-06-03 | 2024-06-03 | 7.05 | 29.2875 | 24.9375 | 40.545 | 19.7425
2024-06-04 | 2024-06-04 | 6.35 | 30.845 | 24.7575 | 39.9275 | 19.9325
2024-06-05 | 2024-06-05 | 8.975 | 29.0475 | 24.4 | 40.3175 | 19.115
2024-06-06 | 2024-06-06 | 6.5 | 32.35 | 24.1025 | 38.815 | 19.3925
2024-06-07 | 2024-06-07 | 8.725 | 28.205 | 24.45 | 41.23 | 19.525
2024-06-08 | 2024-06-08 | 8.4 | 29.245 | 24.6025 | 40.3225 | 19.4225
2024-06-09 | 2024-06-09 | 8.15 | 26.3425 | 25.695 | 42.07 | 20.3375
2024-06-10 | 2024-06-10 | 7.45 | 31.715 | 23.47 | 39.5775 | 18.955
2024-06-11 | 2024-06-11 | 8.5 | 30.0825 | 23.5475 | 40.315 | 18.705
2024-06-12 | 2024-06-12 | 7.925 | 33.63 | 22.77 | 37.745 | 17.95
2024-06-13 | 2024-06-13 | 7.5 | 31.5225 | 23.27 | 39.8425 | 18.96
2024-06-14 | 2024-06-14 | 6.35 | 31.01 | 23.1775 | 41.44 | 19.88
2024-06-15 | 2024-06-15 | 6.475 | 32.84 | 22.99 | 39.6225 | 19.1275
2024-06-16 | 2024-06-16 | 5.825 | 30.9225 | 23.7225 | 41.3 | 20.19
2024-06-17 | 2024-06-17 | 6.025 | 33.365 | 23.3375 | 39.07 | 19.2275
2024-06-18 | 2024-06-18 | 6.85 | 35.02 | 22.7025 | 37.14 | 17.885
2024-06-19 | 2024-06-19 | 7.275 | 33.71 | 22.5475 | 38.6075 | 18.2625
2024-06-20 | 2024-06-20 | 6.5 | 35.34667 | 22.21667 | 37.85 | 18.30333
2024-06-21 | 2024-06-21
2024-06-22 | 2024-06-22
2024-06-23 | 2024-06-23
2024-06-24 | 2024-06-24 | 7.466667 | 34.42333 | 22.66667 | 37.58 | 17.91333
2024-06-25 | 2024-06-25 | 9.575 | 31.45 | 23.23 | 38.54 | 17.8925
2024-06-26 | 2024-06-26 | 9.925 | 31.1925 | 21.9125 | 40.09 | 18.0925
2024-06-27 | 2024-06-27 | 11.75 | 27.525 | 22.9625 | 41.1875 | 18.1975
2024-06-28 | 2024-06-28 | 10.225 | 27.2725 | 24.04 | 41.53 | 19.0975
2024-06-29 | 2024-06-29 | 11.625 | 26.1125 | 23.5225 | 42.2575 | 18.7325
2024-06-30 | 2024-06-30 | 10.85 | 28.985 | 23.3425 | 39.92 | 18.2375
2024-07-01 | 2024-07-01 | 10.325 | 27.9875 | 24.035 | 40.675 | 18.8375
2024-07-02 | 2024-07-02 | 10.7 | 30.2425 | 23.5125 | 38.755 | 17.985
2024-07-03 | 2024-07-03 | 12.825 | 26.8975 | 22.885 | 41.16 | 18.0575
2024-07-04 | 2024-07-04 | 8.8 | 33.59 | 22.9575 | 36.895 | 17.5825
2024-07-05 | 2024-07-05 | 11.175 | 30.625 | 22.775 | 38.365 | 17.6575
2024-07-06 | 2024-07-06 | 11 | 32.2525 | 21.605 | 38.2625 | 17.2875
2024-07-07 | 2024-07-07 | 11.125 | 29.3875 | 23.2425 | 39.335 | 18.2175
2024-07-08 | 2024-07-08 | 12 | 28.5075 | 22.9675 | 39.7125 | 18.86
2024-07-09 | 2024-07-09 | 10.325 | 27.0275 | 23.715 | 41.875 | 19.105
2024-07-10 | 2024-07-10 | 10.425 | 26.275 | 24.31 | 42.1575 | 19.7075
2024-07-11 | 2024-07-11 | 9.85 | 24.4075 | 25.4775 | 43.3225 | 20.6125
2024-07-12 | 2024-07-12 | 9.35 | 28.0925 | 24.8275 | 40.495 | 19.25
2024-07-13 | 2024-07-13 | 7.775 | 27.9 | 24.495 | 42.145 | 20.2825
2024-07-14 | 2024-07-14 | 8.05 | 32.0825 | 23.5175 | 38.585 | 18.67
2024-07-15 | 2024-07-15 | 9.95 | 29.2475 | 23.07 | 40.74 | 18.6425
2024-07-16 | 2024-07-16 | 8.75 | 27.08 | 24.705 | 41.9625 | 20.0475
2024-07-17 | 2024-07-17 | 8.95 | 25.945 | 25.845 | 41.77 | 20.165
2024-07-18 | 2024-07-18 | 11.2 | 25.935 | 24.195 | 42.075 | 19.4375
2024-07-19 | 2024-07-19 | 9.175 | 26.8625 | 25.1175 | 41.445 | 19.68
2024-07-20 | 2024-07-20 | 9.425 | 28.445 | 24.035 | 40.8525 | 19.0225
2024-07-21 | 2024-07-21 | 9.325 | 28.935 | 24.58 | 39.8525 | 18.985
2024-07-22 | 2024-07-22 | 8.2 | 31.955 | 24.48 | 37.5525 | 18.46
2024-07-23 | 2024-07-23 | 8.725 | 31.05 | 23.915 | 38.85 | 18.46
2024-07-24 | 2024-07-24 | 8.775 | 29.6075 | 24.24 | 40.0625 | 19.0525
2024-07-25 | 2024-07-25 | 9.825 | 27.9875 | 24.4225 | 40.58 | 19
2024-07-26 | 2024-07-26 | 8.925 | 31.635 | 23.475 | 38.4375 | 18.255
2024-07-27 | 2024-07-27 | 10.525 | 26.72 | 24.4175 | 41.44 | 19.07
2024-07-28 | 2024-07-28 | 10.125 | 26.3975 | 24.4225 | 42.0225 | 19.4075
2024-07-29 | 2024-07-29 | 9.425 | 28.1125 | 23.865 | 41.6275 | 19.3125
2024-07-30 | 2024-07-30 | 9.325 | 28.0175 | 23.9625 | 41.5075 | 19.15
2024-07-31 | 2024-07-31 | 7.65 | 33.75 | 23.765 | 36.9375 | 17.9175
2024-08-01 | 2024-08-01 | 9.325 | 29.6875 | 23.85 | 39.6175 | 18.4375
2024-08-02 | 2024-08-02 | 9.15 | 31.2375 | 23.87 | 38.25 | 17.8425
2024-08-03 | 2024-08-03 | 8.925 | 30.3475 | 23.9525 | 39.335 | 18.4925
2024-08-04 | 2024-08-04 | 10.75 | 26.8375 | 24.0875 | 41.52 | 18.705
2024-08-05 | 2024-08-05 | 6.425 | 36.315 | 23.6125 | 35.2 | 17.5
2024-08-06 | 2024-08-06 | 9.95 | 30.165 | 23.77 | 38.9575 | 18.0175
2024-08-07 | 2024-08-07 | 10.85 | 28.5875 | 23.3775 | 40.3525 | 18.0825
2024-08-08 | 2024-08-08 | 9.1 | 30.6725 | 23.9075 | 38.72 | 18.23
2024-08-09 | 2024-08-09 | 10.4 | 26.8125 | 23.815 | 42.075 | 18.9575
2024-08-10 | 2024-08-10 | 10.35 | 27.3175 | 23.85 | 41.605 | 18.6625
2024-08-11 | 2024-08-11 | 8.325 | 31.15 | 23.3325 | 39.5075 | 18.315
2024-08-12 | 2024-08-12 | 9 | 30.505 | 23.315 | 39.7525 | 18.385
2024-08-13 | 2024-08-13 | 8.575 | 30.765 | 23.635 | 39.47 | 18.635
2024-08-14 | 2024-08-14 | 9.175 | 32.47 | 22.7175 | 38.285 | 17.7125
2024-08-15 | 2024-08-15 | 8.725 | 32.4275 | 23.28 | 37.9175 | 17.8
2024-08-16 | 2024-08-16 | 9.775 | 28.055 | 23.6425 | 41.46 | 18.9475
2024-08-17 | 2024-08-17 | 8.975 | 29.1625 | 23.175 | 41.375 | 19.005
2024-08-18 | 2024-08-18 | 8.3 | 36.405 | 22.1875 | 35.3125 | 16.725
2024-08-19 | 2024-08-19 | 8.45 | 35.5775 | 22.2725 | 35.9175 | 16.95
2024-08-20 | 2024-08-20 | 7.6 | 33.9375 | 22.8025 | 37.6125 | 17.7875
2024-08-21 | 2024-08-21 | 9.525 | 30.3175 | 23.18 | 39.715 | 18.2675
2024-08-22 | 2024-08-22 | 8.3 | 34.46 | 22.83 | 36.5825 | 17.42
2024-08-23 | 2024-08-23 | 7.7 | 35.4625 | 22.4775 | 36.46 | 17.3125
2024-08-24 | 2024-08-24 | 8.475 | 32.38 | 22.62 | 38.98 | 17.9725
2024-08-25 | 2024-08-25 | 9.625 | 28.65 | 23.3475 | 41.3 | 18.6725
2024-08-26 | 2024-08-26 | 9.125 | 32.055 | 22.4675 | 38.945 | 17.8
2024-08-27 | 2024-08-27 | 9.125 | 30.6025 | 22.8725 | 39.97 | 18.1375
2024-08-28 | 2024-08-28 | 10.975 | 29.0425 | 23.0025 | 40.33 | 17.9
2024-08-29 | 2024-08-29 | 8.25 | 31.4125 | 23.72 | 38.965 | 18.48
2024-08-30 | 2024-08-30 | 7.3 | 34.7475 | 23.515 | 36.315 | 17.6825
2024-08-31 | 2024-08-31 | 8.2 | 33.895 | 23.625 | 36.47 | 17.53
2024-09-01 | 2024-09-01 | 8.55 | 30.785 | 23.8175 | 39.1675 | 18.17
2024-09-02 | 2024-09-02 | 8.525 | 33.565 | 23.45 | 36.795 | 17.55
2024-09-03 | 2024-09-03 | 9.375 | 27.2125 | 24.6675 | 41.38 | 18.965
2024-09-04 | 2024-09-04 | 8.15 | 32.9375 | 23.055 | 38.2725 | 17.8925
2024-09-05 | 2024-09-05 | 8.025 | 30.695 | 23.64 | 39.905 | 18.57
2024-09-06 | 2024-09-06 | 7.825 | 32.6975 | 24.115 | 37.5725 | 18.23
2024-09-07 | 2024-09-07 | 9.25 | 31.0625 | 23.2975 | 39.035 | 18
2024-09-08 | 2024-09-08 | 7.5 | 35.6675 | 23.1175 | 35.565 | 17.4625
2024-09-09 | 2024-09-09 | 7.225 | 34.44 | 23.705 | 36.58 | 18.005
2024-09-10 | 2024-09-10 | 7.8 | 33.1625 | 23.5675 | 37.5425 | 18.0325
2024-09-11 | 2024-09-11 | 8.1 | 30.9575 | 23.675 | 39.62 | 19.085
2024-09-12 | 2024-09-12 | 7.175 | 36.3125 | 23.275 | 35.1275 | 17.595
2024-09-13 | 2024-09-13 | 8.25 | 32.0125 | 23.7075 | 38.1675 | 18.265
2024-09-14 | 2024-09-14 | 7.65 | 32.3675 | 24.24 | 37.8 | 18.53
2024-09-15 | 2024-09-15
2024-09-16 | 2024-09-16
2024-09-17 | 2024-09-17
2024-09-18 | 2024-09-18
2024-09-19 | 2024-09-19
2024-09-20 | 2024-09-20
2024-09-21 | 2024-09-21
2024-09-22 | 2024-09-22
2024-09-23 | 2024-09-23
2024-09-24 | 2024-09-24
2024-09-25 | 2024-09-25
2024-09-26 | 2024-09-26
2024-09-27 | 2024-09-27 | 8.933333 | 31.45 | 23.82667 | 38.41 | 17.96667
2024-09-28 | 2024-09-28 | 8.825 | 32.3025 | 23.82 | 37.415 | 17.65
2024-09-29 | 2024-09-29 | 8.625 | 32.5175 | 23.9525 | 37.1925 | 17.755
2024-09-30 | 2024-09-30 | 7.2 | 30.8075 | 24.915 | 39.1125 | 19.285
2024-10-01 | 2024-10-01 | 8.925 | 29.555 | 24.6475 | 39.5225 | 18.57
2024-10-02 | 2024-10-02 | 6.4 | 31.515 | 24.66 | 39.4725 | 19.6425
2024-10-03 | 2024-10-03 | 6.9 | 34.39 | 24.385 | 36.3575 | 18.315
2024-10-04 | 2024-10-04 | 7.45 | 31.715 | 24.815 | 38.1575 | 18.605
2024-10-05 | 2024-10-05 | 6.875 | 35.085 | 24.25 | 35.51 | 17.9325
2024-10-06 | 2024-10-06 | 7.25 | 37.8625 | 23.08 | 33.695 | 16.7575
2024-10-07 | 2024-10-07 | 8.525 | 31.0125 | 24.0925 | 38.87 | 18.6075
2024-10-08 | 2024-10-08 | 8.15 | 31.53 | 24.32 | 38.3475 | 18.57
2024-10-09 | 2024-10-09 | 8.3 | 32.41333 | 23.16333 | 38.67 | 18.46667
2024-10-10 | 2024-10-10 | 7.5 | 31.3 | 23.75333 | 39.72667 | 19.22333
2024-10-11 | 2024-10-11 | 7.625 | 34.8375 | 23.2 | 36.41 | 17.8825
2024-10-12 | 2024-10-12 | 8.425 | 34.195 | 23.3425 | 36.3575 | 17.485
2024-10-13 | 2024-10-13 | 11.625 | 28.015 | 23.3825 | 40.71 | 18.32
2024-10-14 | 2024-10-14 | 10.95 | 26.8575 | 23.405 | 42.1925 | 19.08
2024-10-15 | 2024-10-15 | 8.275 | 29.9125 | 23.47 | 40.8875 | 19.385
2024-10-16 | 2024-10-16 | 6.3 | 35.7475 | 23.1175 | 36.47 | 18.0525
2024-10-17 | 2024-10-17 | 6.9 | 34.605 | 23.2125 | 37.0725 | 18.32
2024-10-18 | 2024-10-18 | 10.625 | 29.815 | 22.985 | 39.9625 | 18.205
2024-10-19 | 2024-10-19 | 9.4 | 30.7925 | 23.0775 | 39.915 | 18.5925
2024-10-20 | 2024-10-20 | 12.225 | 27.1825 | 23.695 | 40.9 | 18.535
2024-10-21 | 2024-10-21 | 9.45 | 27.4075 | 24.29 | 41.6675 | 18.9425
2024-10-22 | 2024-10-22 | 10.275 | 27.62 | 23.91 | 41.405 | 18.7875
2024-10-23 | 2024-10-23 | 9.85 | 28.5125 | 23.8275 | 40.915 | 18.88
2024-10-24 | 2024-10-24 | 9.35 | 29.3325 | 24.0225 | 40.1425 | 18.7525
2024-10-25 | 2024-10-25 | 10.525 | 29.7625 | 23.0625 | 39.9075 | 18.3025
2024-10-26 | 2024-10-26 | 13.9 | 24.2175 | 23.1 | 43.2725 | 18.695
2024-10-27 | 2024-10-27 | 10.65 | 26.8575 | 24.02 | 41.8925 | 19.2775
2024-10-28 | 2024-10-28 | 11.7 | 28.835 | 22.9125 | 40.2825 | 18.1775
2024-10-29 | 2024-10-29 | 8.85 | 32.7775 | 22.2475 | 38.875 | 18.19
2024-10-30 | 2024-10-30 | 8.85 | 26.95 | 23.9725 | 43.2675 | 20.15
2024-10-31 | 2024-10-31 | 8.4 | 28.315 | 23.6075 | 42.455 | 19.7525
2024-11-01 | 2024-11-01 | 9.925 | 26.23 | 23.7475 | 43.49 | 19.8
2024-11-02 | 2024-11-02 | 8.95 | 27.825 | 23.9325 | 42.34 | 19.7225
2024-11-03 | 2024-11-03 | 7.625 | 35.8375 | 22.2125 | 36.615 | 17.5825
2024-11-04 | 2024-11-04 | 7.9 | 33.57667 | 22.49 | 38.54 | 18.26333
2024-11-05 | 2024-11-05 | 9.75 | 26.8625 | 23.5475 | 43.32 | 19.8625
2024-11-06 | 2024-11-06 | 11.075 | 27.595 | 23.3225 | 41.9325 | 18.805
2024-11-07 | 2024-11-07 | 11.625 | 28.175 | 22.94 | 41.2275 | 18.4125
2024-11-08 | 2024-11-08 | 10.85 | 22.385 | 25.025 | 45.655 | 20.7925
2024-11-09 | 2024-11-09 | 7.9 | 31.2 | 24.205 | 39.2225 | 19.1225
2024-11-10 | 2024-11-10 | 10.325 | 28.7975 | 23.525 | 40.42 | 18.6725
2024-11-11 | 2024-11-11 | 11.275 | 25.84 | 23.37 | 43.4125 | 19.4325
2024-11-12 | 2024-11-12 | 10.425 | 25.905 | 23.5925 | 43.6675 | 19.705
2024-11-13 | 2024-11-13 | 9.8 | 30.015 | 22.305 | 41.0825 | 18.7825
2024-11-14 | 2024-11-14 | 10.475 | 26.59 | 23.2725 | 43.07 | 19.6325
2024-11-15 | 2024-11-15 | 11.2 | 26.0075 | 24.04 | 42.3975 | 19.2075
2024-11-16 | 2024-11-16 | 11.025 | 28.8425 | 23.91 | 39.685 | 18.3275
2024-11-17 | 2024-11-17 | 10.75 | 28.5975 | 24.115 | 40.095 | 18.3475
2024-11-18 | 2024-11-18 | 8.9 | 29.72 | 23.55 | 40.8 | 19.135
2024-11-19 | 2024-11-19 | 7.9 | 31.4375 | 24.1575 | 38.985 | 18.9725
2024-11-20 | 2024-11-20 | 6.1 | 35.06 | 23.9825 | 36.61 | 18.755
2024-11-21 | 2024-11-21 | 8.825 | 30.0625 | 24.325 | 39.4725 | 18.84
2024-11-22 | 2024-11-22 | 7.9 | 30.3675 | 24.4375 | 39.8075 | 19.285
2024-11-23 | 2024-11-23 | 8.775 | 32.3625 | 23.205 | 38.54 | 18.24
2024-11-24 | 2024-11-24 | 9.75 | 30.13 | 23.08 | 40.195 | 18.0225
2024-11-25 | 2024-11-25 | 10.1 | 25.245 | 25.2975 | 42.645 | 19.2925
2024-11-26 | 2024-11-26 | 7.95 | 32.22 | 23.4875 | 38.9825 | 18.555
2024-11-27 | 2024-11-27 | 9.75 | 27.205 | 24.505 | 42.045 | 19.125
2024-11-28 | 2024-11-28 | 10.275 | 26.76 | 24.61 | 42.0325 | 18.8925
2024-11-29 | 2024-11-29 | 8.875 | 31.7625 | 23.5475 | 38.7575 | 18.175
2024-11-30 | 2024-11-30 | 7.725 | 33.045 | 23.5 | 38.2625 | 18.42
2024-12-01 | 2024-12-01 | 7.25 | 36.405 | 22.5025 | 35.9975 | 17.66
2024-12-02 | 2024-12-02 | 7.35 | 35.695 | 22.71 | 36.55 | 17.965
2024-12-03 | 2024-12-03 | 7.275 | 34.785 | 22.07 | 38.2525 | 18.495
2024-12-04 | 2024-12-04 | 7.35 | 35.2 | 22.9975 | 36.6275 | 18.1875
2024-12-05 | 2024-12-05 | 6.9 | 34.74 | 23.4575 | 36.97 | 18.4
2024-12-06 | 2024-12-06 | 8.55 | 32.1425 | 23.575 | 38.5175 | 18.375
2024-12-07 | 2024-12-07 | 9.125 | 31.5625 | 23.1325 | 39.25 | 18.235
2024-12-08 | 2024-12-08 | 9.725 | 29.7225 | 23.2625 | 40.6125 | 18.3175
2024-12-09 | 2024-12-09 | 8.675 | 33.3975 | 22.355 | 38.5175 | 18.05
2024-12-10 | 2024-12-10 | 8.8 | 28.7075 | 23.79 | 41.745 | 19.3175
2024-12-11 | 2024-12-11 | 8.025 | 30.76 | 23.77 | 40.195 | 18.9975
2024-12-12 | 2024-12-12 | 7.45 | 32.425 | 23.895 | 38.5725 | 18.51
2024-12-13 | 2024-12-13 | 9.375 | 27.8125 | 24.4925 | 41.5475 | 18.9675
2024-12-14 | 2024-12-14 | 8.5 | 31.565 | 23.545 | 39.255 | 18.17
2024-12-15 | 2024-12-15 | 8.275 | 37.57 | 21.64 | 35.0125 | 16.44
2024-12-16 | 2024-12-16 | 9.775 | 33.8675 | 22.1025 | 37.4075 | 16.9875
2024-12-17 | 2024-12-17 | 8.75 | 32.5525 | 23.2275 | 38.275 | 17.865
2024-12-18 | 2024-12-18 | 9.625 | 32.5775 | 22.3575 | 38.6575 | 17.4075
2024-12-19 | 2024-12-19 | 11.15 | 29.4 | 22.685 | 40.6325 | 17.875
2024-12-20 | 2024-12-20 | 11.05 | 25.1125 | 24.4475 | 43.5475 | 19.3775
2024-12-21 | 2024-12-21 | 10.6 | 29.6525 | 22.9425 | 40.675 | 17.9775
2024-12-22 | 2024-12-22 | 10.325 | 29.905 | 23.0475 | 40.3675 | 18.09
2024-12-23 | 2024-12-23 | 9.65 | 29.22 | 23.345 | 41.2 | 18.705
2024-12-24 | 2024-12-24 | 9.225 | 28.2325 | 24.0175 | 41.88 | 19.2225
2024-12-25 | 2024-12-25 | 10.05 | 28.35 | 24.015 | 40.92 | 18.5775
2024-12-26 | 2024-12-26 | 9.275 | 28.1325 | 23.615 | 42.2025 | 19.0025
2024-12-27 | 2024-12-27 | 8.375 | 29.7975 | 22.975 | 41.9375 | 19.2225
2024-12-28 | 2024-12-28 | 9.175 | 31.4675 | 22.5 | 40.0525 | 18.0425
2024-12-29 | 2024-12-29 | 9.925 | 29.0075 | 23.25 | 41.2725 | 18.415