## Sheet1
时间 | 全水分% | 灰份% | 挥发份%Vad | 低位热量 | 固定碳%
2023-08-01 | 11.5 | 30.9 | 26.17 | 18.56 | 36.26
2023-08-02 | 12.3 | 29.05 | 26.37 | 18.72 | 37.18
2023-08-03 | 14.5 | 23.51 | 27.35 | 19.65 | 39.67
2023-08-04 | 14.3 | 24.2 | 27.91 | 19.03 | 38.36
2023-08-05 | 18 | 20.3 | 27.56 | 18.86 | 38.47
2023-08-06 | 16.7 | 22.85 | 27.43 | 18.86 | 37.73
2023-08-07 | 15.2 | 23.21 | 27.59 | 19.3 | 38.86
2023-08-08 | 16.6 | 21.29 | 26.96 | 19.25 | 39.74
2023-08-09 | 15.2 | 22.09 | 27.5 | 19.09 | 39.58
2023-08-10 | 14.7 | 20.62 | 28.52 | 19.76 | 40.58
2023-08-11 | 17.8 | 18.62 | 28.73 | 19.92 | 40.02
2023-08-12 | 17.7 | 19.67 | 28.69 | 19.64 | 39.2
2023-08-13 | 16.2 | 20.17 | 28.34 | 19.8 | 40.14
2023-08-14 | 15.5 | 19.91 | 28.4 | 20.09 | 40.54
2023-08-15 | 16.1 | 20.61 | 27.56 | 19.67 | 40.05
2023-08-16 | 15.1 | 19.83 | 28.12 | 20.1 | 41.28
2023-08-17 | 12.7 | 25.22 | 27.98 | 19.39 | 38.96
2023-08-18 | 13.5 | 24.09 | 27.66 | 19.6 | 39.41
2023-08-19 | 13.4 | 24.41 | 27.12 | 19.35 | 39.59
2023-08-20 | 13.2 | 27.57 | 26.64 | 19.1 | 37.41
2023-08-21 | 13.8 | 28.23 | 27.17 | 18.74 | 36.43
2023-08-22 | 13.3 | 29.96 | 25.96 | 18.53 | 36.82
2023-08-23 | 13.8 | 29.85 | 26.43 | 18.43 | 36.02
2023-08-24 | 12.5 | 31.45 | 25.19 | 18.65 | 36.79
2023-08-25 | 16.1 | 26.77 | 26.64 | 18.54 | 37.14
2023-08-26 | 16.2 | 24.25 | 27.15 | 18.43 | 37.96
2023-08-27 | 17.4 | 22.1 | 27.08 | 18.51 | 38.81
2023-08-28 | 17.7 | 21.78 | 26.86 | 18.52 | 39.01
2023-08-29 | 15.8 | 24.89 | 26.44 | 18.3 | 38.16
2023-08-30 | 14.4 | 25.52 | 27.54 | 18.59 | 37.71
2023-08-31 | 15.1 | 25.13 | 26.18 | 18.58 | 38.87
2023-09-01 | 14.2 | 27.33 | 25.8 | 18.15 | 37.42
2023-09-02 | 14.7 | 22.97 | 28.76 | 19.41 | 38.61
2023-09-03 | 14.6 | 24.13 | 28.43 | 18.71 | 37.42
2023-09-04 | 17.4 | 21.78 | 27.95 | 18.6 | 37.72
2023-09-05 | 15.8 | 25.54 | 27.17 | 17.87 | 36.27
2023-09-06 | 13.4 | 25.31 | 27.09 | 19.18 | 38.92
2023-09-07 | 12.6 | 24.73 | 27.45 | 19.63 | 39.93
2023-09-08 | 13.8 | 24.71 | 27.56 | 19.12 | 38.47
2023-09-09 | 13.2 | 24.89 | 27.54 | 19 | 38.97
2023-09-10 | 14.6 | 22.84 | 28.24 | 19.12 | 39.11
2023-09-11 | 15.4 | 22.01 | 27.66 | 19.09 | 39.61
2023-09-12 | 15.3 | 22.61 | 28.46 | 19 | 38.24
2023-09-13 | 13.7 | 22.34 | 29.69 | 19.56 | 38.98
2023-09-14 | 13.2 | 24.94 | 27.01 | 18.85 | 39.42
2023-09-15 | 11.7 | 25.8 | 28.94 | 19.5 | 38.12
2023-09-16 | 10.3 | 29.88 | 27.24 | 18.94 | 37.09
2023-09-17 | 10.1 | 28.78 | 27.49 | 19.54 | 38.13
2023-09-18 | 11.1 | 29.04 | 27 | 19.02 | 37.41
2023-09-19 | 11 | 28.2 | 28.07 | 19.32 | 37.24
2023-09-20 | 13.1 | 25.51 | 27.97 | 18.97 | 37.82
2023-09-21 | 13.2 | 27.01 | 27.02 | 18.05 | 37.21
2023-09-22 | 13.6 | 22.36 | 30.1 | 19.57 | 38.51
2023-09-23 | 14.5 | 20.74 | 28.71 | 19.66 | 40.23
2023-09-24 | 13.2 | 23.71 | 29.2 | 19.26 | 37.62
2023-09-25 | 14.8 | 22.61 | 28.16 | 19.09 | 38.78
2023-09-26 | 13.4 | 22.96 | 28.82 | 19.56 | 39.37
2023-09-27 | 15.6 | 18.39 | 27.99 | 19.93 | 41.26
2023-09-28 | 13.7 | 22.15 | 27.83 | 19.72 | 39.97
2023-09-29 | 9.7 | 25.93 | 27.82 | 19.77 | 38.77
2023-09-30 | 13.2 | 28.05 | 26.93 | 18.79 | 37.24
2023-10-01 | 12.5 | 28.56 | 26.66 | 18.52 | 37.17
2023-10-02 | 13.8 | 25.33 | 27.71 | 18.95 | 38.15
2023-10-03 | 15.8 | 21.88 | 27.22 | 19.08 | 39.77
2023-10-04 | 16.4 | 20.79 | 27.33 | 19.18 | 40.14
2023-10-05 | 15.9 | 22.56 | 28.46 | 18.89 | 38.07
2023-10-06 | 14.9 | 20.78 | 28.8 | 19.67 | 39.63
2023-10-07 | 13 | 22.45 | 29.37 | 20.01 | 39.08
2023-10-08 | 12.1 | 23.55 | 29.31 | 19.99 | 38.98
2023-10-09 | 13.7 | 24.04 | 28.3 | 19.72 | 38.6
2023-10-10 | 12.9 | 23.76 | 28.91 | 19.92 | 38.68
2023-10-11 | 13.2 | 21.58 | 28.83 | 20.41 | 40.2
2023-10-12 | 16.4 | 20.21 | 27.38 | 19.2 | 39.64
2023-10-13 | 13.9 | 21.46 | 28.83 | 19.87 | 39.69
2023-10-14 | 13.5 | 23.91 | 27.79 | 19.2 | 38.88
2023-10-15 | 13.2 | 25.23 | 26.55 | 19.07 | 39.8
2023-10-16 | 12.1 | 25.96 | 26.68 | 19.35 | 39.65
2023-10-17 | 12 | 29.27 | 25.72 | 18.04 | 37.39
2023-10-18 | 10.3 | 29.56 | 26.42 | 18.8 | 37.98
2023-10-19 | 11.1 | 26.78 | 27.11 | 19.59 | 39.63
2023-10-20 | 14.5 | 23.14 | 27.47 | 19.45 | 39.38
2023-10-21 | 12.5 | 25.11 | 27.86 | 19.64 | 38.95
2023-10-22 | 15.2 | 22.67 | 28.13 | 19.47 | 39.32
2023-10-23 | 17 | 23.67 | 27.47 | 18.78 | 38.19
2023-10-24 | 16.9 | 23.66 | 27.47 | 18.4 | 37.84
2023-10-25 | 16.4 | 23.29 | 27.53 | 18.78 | 38.71
2023-10-26 | 15.6 | 25.11 | 27.27 | 18.39 | 37.84
2023-10-27 | 14.5 | 27.28 | 27.45 | 18.23 | 36.92
2023-10-28 | 15.1 | 23.98 | 28.88 | 19.15 | 38.3
2023-10-29 | 12.5 | 23.74 | 28.98 | 19.78 | 38.93
2023-10-30 | 12.4 | 23.55 | 28.87 | 21.06 | 38.88
2023-10-31 | 12.1 | 23.45 | 28.32 | 20.32 | 39.63
2023-11-01 | 14.6 | 23.46 | 28.06 | 19.43 | 39.24
2023-11-02 | 13.7 | 25.86 | 27.64 | 19.02 | 38.35
2023-11-03 | 15.5 | 25.57 | 27.25 | 18.73 | 37.18
2023-11-04 | 14.2 | 26.02 | 27.56 | 18.82 | 37.79
2023-11-05 | 14.9 | 27.03 | 27.33 | 18.17 | 36.52
2023-11-06 | 14 | 27.44 | 27.97 | 18.52 | 36.38
2023-11-07 | 13.4 | 26.83 | 27.48 | 18.63 | 37.63
2023-11-08 | 15.7 | 25.66 | 26.19 | 17.89 | 37.1
2023-11-09 | 15.6 | 24.45 | 26.37 | 18.33 | 38.15
2023-11-10 | 16.1 | 23.03 | 27.28 | 19.07 | 38.21
2023-11-11 | 16.8 | 23.85 | 26.71 | 18.38 | 37.28
2023-11-12 | 15.7 | 24.11 | 27.22 | 18.57 | 37.83
2023-11-13 | 16.2 | 22.66 | 27.23 | 18.99 | 38.57
2023-11-14 | 13.1 | 23.28 | 27.73 | 19.97 | 40.04
2023-11-15 | 15.3 | 23 | 27.58 | 19.38 | 38.89
2023-11-16 | 16.4 | 21.46 | 27.79 | 19.44 | 39.59
2023-11-17 | 15.8 | 18.97 | 29.01 | 20.38 | 41.34
2023-11-18 | 15.6 | 23.77 | 27.65 | 19.26 | 38.39
2023-11-19 | 13.7 | 25.25 | 28.37 | 19.66 | 38.3
2023-11-20 | 14.2 | 26.19 | 27.45 | 19.14 | 37.82
2023-11-21 | 15.9 | 26.07 | 26.54 | 18.36 | 37.08
2023-11-22 | 13.9 | 26.15 | 27.28 | 19.13 | 38.25
2023-11-23 | 15.2 | 25.23 | 27.07 | 18.64 | 38.06
2023-11-24 | 14.7 | 24.41 | 27.9 | 19.14 | 38.46
2023-11-25 | 16.1 | 22.85 | 27.51 | 19 | 38.84
2023-11-26 | 13.7 | 27.18 | 27.14 | 18.6 | 37.61
2023-11-27 | 12.6 | 28.34 | 26.69 | 18.53 | 36.83
2023-11-28 | 12.7 | 26.97 | 27.55 | 18.94 | 37.7
2023-11-29 | 12.9 | 26.62 | 26.64 | 18.9 | 38.35
2023-11-30 | 11.6 | 27.81 | 27.15 | 18.87 | 38.08
2023-12-01 | 12.6 | 28.98 | 27.53 | 18.61 | 36.32
2023-12-02 | 11.8 | 28.49 | 28.02 | 18.43 | 36.87
2023-12-03 | 13.4 | 26.82 | 27.89 | 18.78 | 37.41
2023-12-04 | 14.3 | 26.15 | 27.39 | 18.68 | 37.77
2023-12-05 | 13.8 | 27.87 | 27.44 | 18.45 | 36.6
2023-12-06 | 17.7 | 22.76 | 26.67 | 18.57 | 38.19
2023-12-07 | 14.4 | 28.98 | 26.83 | 17.51 | 35.6
2023-12-08 | 14.4 | 28.53 | 26.91 | 17.48 | 35.62
2023-12-09 | 15.2 | 27.38 | 26.74 | 17.68 | 35.92
2023-12-10 | 15.3 | 27.4 | 26.58 | 17.79 | 36.29
2023-12-11 | 15.9 | 24.09 | 28.8 | 18.69 | 36.86
2023-12-12 | 15.4 | 21.59 | 29.27 | 19.8 | 39.15
2023-12-13 | 15.8 | 20.82 | 28.64 | 19.9 | 39.97
2023-12-14 | 17.3 | 21.72 | 27.2 | 18.67 | 38.66
2023-12-15 | 19 | 20.02 | 27.25 | 18.64 | 38.78
2023-12-16 | 15.6 | 25.68 | 27.87 | 18.48 | 36.54
2023-12-17 | 16.8 | 21.86 | 27.82 | 18.86 | 38.64
2023-12-18 | 13.9 | 24.21 | 28.12 | 19.2 | 38.73
2023-12-19 | 15.6 | 23.11 | 26.73 | 18.85 | 39.04
2023-12-20 | 12.7 | 23.46 | 27.83 | 19.67 | 40.03
2023-12-21 | 11 | 23.95 | 28.35 | 20.02 | 40.42
2023-12-22 | 12.9 | 20.08 | 29.15 | 20.82 | 41.78
2023-12-23 | 12.9 | 19.57 | 29.66 | 21.53 | 42.11
2023-12-24 | 12.1 | 20.53 | 29.84 | 21.66 | 41.92
2023-12-25 | 13.9 | 21.74 | 29.05 | 20.43 | 40.28
2023-12-26 | 15.3 | 24.07 | 27.02 | 19.06 | 38.9
2023-12-27 | 16.7 | 21.95 | 27.58 | 19.6 | 39.31
2023-12-28 | 14.8 | 18.9 | 28.61 | 20.88 | 41.22
2023-12-29 | 13.8 | 19.84 | 27.54 | 20.15 | 41.51
2023-12-30 | 13.7 | 19.53 | 28.04 | 20.25 | 42.09
2023-12-31 | 12.5 | 23.49 | 27.53 | 20.03 | 39.94
2024-01-01 | 14.2 | 25.43 | 26.67 | 18.19 | 37.97
2024-01-02 | 14.1 | 23.79 | 27.66 | 19.1 | 38.78
2024-01-03 | 14 | 23.08 | 27.98 | 19.39 | 39.35
2024-01-04 | 12.9 | 24.3 | 28.21 | 19.4 | 39.2
2024-01-05 | 13.4 | 22.57 | 28.83 | 19.62 | 39.78
2024-01-06 | 13 | 25.71 | 28.54 | 19.11 | 37.67
2024-01-07 | 12.4 | 30.05 | 26.26 | 18.03 | 35.73
2024-01-08 | 12.4 | 27.48 | 27.22 | 18.7 | 37.1
2024-01-09 | 11.6 | 26.77 | 28.25 | 19.43 | 38.05
2024-01-10 | 14 | 22.6 | 28.19 | 19.53 | 39.71
2024-01-11 | 14.2 | 22.4 | 27.65 | 19.26 | 39.94
2024-01-12 | 12.8 | 24.91 | 27.14 | 19.12 | 39.49
2024-01-13 | 10.6 | 29.16 | 27.45 | 18.74 | 37.26
2024-01-14 | 10.3 | 29.22 | 26.66 | 19.04 | 38.13
2024-01-15 | 12.2 | 28.96 | 26.89 | 18.75 | 36.81
2024-01-16 | 14.1 | 24.4 | 28.2 | 19.3 | 38.36
2024-01-17 | 15.9 | 21.91 | 28.55 | 19.29 | 38.55
2024-01-18 | 13.4 | 25.85 | 27.77 | 19.28 | 37.97
2024-01-19 | 13.2 | 27.13 | 27.84 | 18.98 | 36.93
2024-01-20 | 13.4 | 25.61 | 27.51 | 19.18 | 38.32
2024-01-21 | 15.5 | 23.47 | 27.27 | 19.33 | 39.06
2024-01-22 | 15.3 | 22.54 | 27.58 | 19.5 | 39.76
2024-01-23 | 14.3 | 23.58 | 28.31 | 19.73 | 39.33
2024-01-24 | 14.6 | 22.08 | 29.16 | 19.84 | 39.59
2024-01-25 | 13.9 | 23.02 | 28.94 | 19.89 | 39.37
2024-01-26 | 14.7 | 23.79 | 28.95 | 19.47 | 38.38
2024-01-27 | 13.9 | 24.31 | 28.31 | 19.7 | 39.05
2024-01-28 | 12.7 | 24.04 | 28.27 | 20.05 | 39.31
2024-01-29 | 10.5 | 24.64 | 28.16 | 20.39 | 40.29
2024-01-30 | 12.2 | 24.4 | 28.43 | 20.03 | 39.63
2024-01-31 | 8 | 25.85 | 28.77 | 20.66 | 40.24
2024-02-01 | 13.9 | 25.88 | 27.69 | 19.14 | 37.74
2024-02-02 | 13.4 | 26.05 | 27.57 | 19.32 | 38.3
2024-02-03 | 14.4 | 24.94 | 28.16 | 19.6 | 38.06
2024-02-04 | 15.2 | 19.67 | 28.01 | 20.64 | 41.33
2024-02-05 | 14.4 | 21.55 | 29.13 | 20.19 | 39.67
2024-02-06 | 14.9 | 21.45 | 28.35 | 19.75 | 39.63
2024-02-07 | 16.6 | 17.62 | 27.9 | 20.53 | 42.05
2024-02-08 | 16.5 | 17.01 | 27.54 | 20.98 | 42.97
2024-02-09 | 15 | 16.99 | 28.83 | 21.32 | 42.6
2024-02-10 | 15.2 | 20.31 | 27.99 | 20.13 | 41.03
2024-02-11 | 17.4 | 22.45 | 25.94 | 18.32 | 38.42
2024-02-12 | 14.3 | 23.68 | 26.72 | 18.97 | 39.68
2024-02-13 | 14.2 | 22.81 | 27.48 | 19.21 | 39.93
2024-02-14 | 14.4 | 24.98 | 26.59 | 18.38 | 38.46
2024-02-15 | 16.8 | 23.42 | 26.43 | 18.36 | 38.32
2024-02-16 | 15.9 | 24.25 | 26.63 | 18.34 | 38.15
2024-02-17 | 15.2 | 23.44 | 27.97 | 18.95 | 38.04
2024-02-18 | 16 | 23.21 | 26.33 | 18.46 | 38.62
2024-02-19 | 14.5 | 22.18 | 27.57 | 19.55 | 40.11
2024-02-20 | 14.6 | 20.5 | 27.93 | 20.1 | 41.2
2024-02-21 | 15.8 | 20.18 | 27.62 | 20.08 | 41.18
2024-02-22 | 17 | 20.76 | 27.36 | 19.29 | 40.08
2024-02-23 | 17.2 | 21.09 | 28.59 | 19.1 | 38.12
2024-02-24 | 15.1 | 24.79 | 28.21 | 18.59 | 37.09
2024-02-25 | 15.2 | 24.48 | 27.85 | 18.52 | 36.93
2024-02-26 | 15.8 | 23.52 | 28.54 | 19.02 | 38.2
2024-02-27 | 17.1 | 21.73 | 27.7 | 19.77 | 40
2024-02-28 | 14.7 | 21.37 | 28.65 | 19.56 | 39.43
2024-02-29 | 17.2 | 21.09 | 29.14 | 19.14 | 38.14
2024-03-01 | 16.2 | 19.96 | 29.99 | 19.78 | 39.6
2024-03-02 | 15 | 21.8 | 29.79 | 19.35 | 38.36
2024-03-03 | 16.1 | 22.22 | 29.34 | 19 | 37.86
2024-03-04 | 16.4 | 21.37 | 27.68 | 19.74 | 40.09
2024-03-05 | 14.9 | 25.73 | 26.95 | 18.73 | 38.11
2024-03-06 | 13.5 | 26.32 | 27.81 | 18.99 | 38.12
2024-03-07 | 13.1 | 25.75 | 28.57 | 19.35 | 38.29
2024-03-08 | 13.7 | 26.08 | 28.36 | 18.93 | 37.47
2024-03-09 | 12.7 | 26.23 | 28.98 | 19.5 | 37.85
2024-03-10 | 13.3 | 23.86 | 29.83 | 19.84 | 38.09
2024-03-11 | 14 | 22.16 | 28.31 | 19.82 | 40.19
2024-03-12 | 13.7 | 22.67 | 27.46 | 19.69 | 40.32
2024-03-13 | 13.8 | 22.49 | 27.1 | 19.77 | 40.52
2024-03-14 | 12 | 23.68 | 27.77 | 20.18 | 40.64
2024-03-15 | 15.9 | 22.12 | 26.41 | 19.02 | 39.54
2024-03-16 | 16 | 22.67 | 26.48 | 18.99 | 38.86
2024-03-17 | 14.4 | 19.7 | 28.19 | 20.83 | 41.58
2024-03-18 | 13 | 20.78 | 28.78 | 20.92 | 41.4
2024-03-19 | 13.4 | 19.78 | 29.05 | 21.03 | 41.73
2024-03-20 | 14.4 | 21.06 | 27.84 | 20.13 | 40.52
2024-03-21 | 12.4 | 19.77 | 29.51 | 21.41 | 42.23
2024-03-22 | 15.1 | 19.99 | 28.47 | 20.4 | 40.91
2024-03-23 | 17.5 | 20.66 | 27.85 | 19.1 | 39.06
2024-03-24 | 18 | 20.35 | 28.21 | 19.13 | 38.73
2024-03-25 | 18.1 | 21.73 | 27.54 | 18.65 | 37.71
2024-03-26 | 14.4 | 20.6 | 28.57 | 19.98 | 40.2
2024-03-27 | 15.6 | 21.98 | 27.29 | 19.09 | 38.96
2024-03-28 | 15.4 | 20.08 | 27.76 | 19.91 | 40.43
2024-03-29 | 13.8 | 21.72 | 27.49 | 19.65 | 40.35
2024-03-30 | 9.9 | 24.13 | 27.16 | 20.31 | 41.63
2024-03-31 | 13.8 | 22.09 | 26.53 | 19.75 | 40.41
2024-04-01 | 17.2 | 20.79 | 26.78 | 19.07 | 39.39
2024-04-02 | 16.6 | 21.44 | 27.01 | 19.14 | 39.22
2024-04-03 | 15.7 | 22.08 | 27.73 | 19.16 | 38.85
2024-04-04 | 13.5 | 25.16 | 27.57 | 19.17 | 38.22
2024-04-05 | 12.5 | 24.52 | 27.05 | 19.96 | 40.28
2024-04-06 | 13 | 24.19 | 27.03 | 19.88 | 40.07
2024-04-07 | 13.3 | 24.62 | 27.92 | 19.6 | 38.57
2024-04-08 | 14 | 23.92 | 27.4 | 19.47 | 39.08
2024-04-09 | 11.6 | 24.5 | 28.07 | 20.14 | 40.2
2024-04-10 | 12.8 | 23.24 | 28 | 19.86 | 40.3
2024-04-11 | 14 | 23.06 | 27.42 | 19.55 | 39.97
2024-04-12 | 15.8 | 21.51 | 27.42 | 19.26 | 39.81
2024-04-13 | 13.4 | 26.43 | 27.09 | 18.83 | 37.96
2024-04-14 | 15.8 | 23.92 | 26.97 | 18.93 | 38.08
2024-04-15 | 13.9 | 23.79 | 27.74 | 19.74 | 39.21
2024-04-16 | 16.5 | 23.53 | 26 | 18.34 | 37.9
2024-04-17 | 15.5 | 23.33 | 26.76 | 18.64 | 38.21
2024-04-18 | 14.8 | 21.78 | 27.65 | 19.55 | 39.56
2024-04-19 | 15 | 22.32 | 27.34 | 19.53 | 39.23
2024-04-20 | 14.4 | 22.34 | 27.63 | 19.75 | 39.48
2024-04-21 | 12.8 | 24.1 | 27.01 | 20.14 | 39.93
2024-04-22 | 11.3 | 26.49 | 26.07 | 19.66 | 40
2024-04-23 | 12.5 | 27.8 | 25.88 | 18.74 | 38.05
2024-04-24 | 12.7 | 25.71 | 26.84 | 19.11 | 38.81
2024-04-25 | 12.5 | 25.3 | 27.26 | 19.22 | 38.93
2024-04-26 | 13.6 | 24.97 | 26.87 | 18.93 | 38.45
2024-04-27 | 13.4 | 24.51 | 26.43 | 18.67 | 39.51
2024-04-28 | 13.1 | 24.52 | 26.5 | 19.18 | 39.75
2024-04-29 | 11.1 | 26.27 | 26.02 | 19.03 | 39.77
2024-04-30 | 15.6 | 25.31 | 26.63 | 18.42 | 38.54
2024-05-01 | 15.2 | 23.37 | 26.52 | 18.74 | 38.67
2024-05-02 | 12.7 | 23.94 | 27.12 | 19.4 | 40.04
2024-05-03 | 12.3 | 24.15 | 27.48 | 19.42 | 39.87
2024-05-04 | 14.6 | 22.69 | 26.94 | 19.25 | 39.6
2024-05-05 | 13.7 | 23.24 | 27.09 | 19.51 | 39.86
2024-05-06 | 15 | 22.72 | 26.9 | 19.33 | 39.25
2024-05-07 | 15.9 | 21.99 | 26.53 | 19.25 | 39.26
2024-05-08 | 12.8 | 23.47 | 27.61 | 19.69 | 39.96
2024-05-09 | 11 | 24 | 28.57 | 20.24 | 40.37
2024-05-10 | 10.4 | 28.23 | 25.9 | 19.46 | 39.48
2024-05-11 | 11.6 | 29.05 | 25.97 | 18.79 | 37.38
2024-05-12 | 13 | 28.38 | 25.53 | 18.32 | 37.63
2024-05-13 | 15 | 24.04 | 26.92 | 18.76 | 38.73
2024-05-14 | 16.4 | 20.12 | 27.55 | 19.14 | 40.3
2024-05-15 | 16 | 21.14 | 27.53 | 19.2 | 39.85
2024-05-16 | 16.3 | 20.01 | 28.03 | 19.15 | 40.07
2024-05-17 | 17.2 | 19.31 | 27.6 | 18.95 | 40.22
2024-05-18 | 15.6 | 22.16 | 28.16 | 19.12 | 38.62
2024-05-19 | 13.1 | 26.83 | 27.14 | 18.83 | 37.71
2024-05-20 | 14.3 | 24.5 | 27.17 | 19.18 | 38.68
2024-05-21 | 12.9 | 24.09 | 27.86 | 19.74 | 39.59
2024-05-22 | 13.8 | 22.11 | 28.41 | 20.14 | 40.28
2024-05-23 | 18 | 18.92 | 26.38 | 19.38 | 41.2
2024-05-24 | 17.5 | 20.27 | 25.2 | 19.5 | 41.68
2024-05-25 | 17.2 | 22.6 | 24.34 | 18.89 | 40.65
2024-05-26 | 18.6 | 21.86 | 24.37 | 18.55 | 40.01
2024-05-27 | 18.5 | 19.37 | 24.74 | 18.67 | 40.64
2024-05-28 | 16.1 | 20.17 | 24.98 | 19.07 | 41.44
2024-05-29 | 15.6 | 20.09 | 24.96 | 19.31 | 42.21
2024-05-30 | 15.2 | 26.35 | 25.61 | 18.07 | 38.13
2024-05-31 | 19 | 26.18 | 24.57 | 17 | 35.94
2024-06-01 | 15.4 | 29.67 | 24.94 | 17.24 | 35.68
2024-06-02 | 12.8 | 31.41 | 25.22 | 17.73 | 36.33
2024-06-03 | 14.3 | 29.27 | 25.37 | 17.79 | 36.62
2024-06-04 | 15 | 24.08 | 25.08 | 19.33 | 41.06
2024-06-05 | 15.6 | 27.76 | 24.39 | 17.73 | 37.68
2024-06-06 | 12.3 | 27.34 | 26.9 | 19.23 | 38.54
2024-06-07 | 11.8 | 26.74 | 27.31 | 19.55 | 38.95
2024-06-08 | 11.5 | 27.59 | 26.79 | 19 | 38.67
2024-06-09 | 12.6 | 28.7 | 26.52 | 18.28 | 37.04
2024-06-10 | 13.5 | 28.52 | 25.95 | 18.04 | 36.9
2024-06-11 | 12.8 | 29.36 | 26.36 | 17.98 | 36.46
2024-06-12 | 12 | 30.02 | 26.29 | 18.04 | 36.68
2024-06-13 | 13.5 | 27.75 | 26.9 | 18.16 | 36.72
2024-06-14 | 11.3 | 28.85 | 27.55 | 18.46 | 37.25
2024-06-15 | 13.6 | 27.95 | 26.39 | 18 | 36.94
2024-06-16 | 16.3 | 21.61 | 27.36 | 18.99 | 39.22
2024-06-17 | 15.7 | 22.1 | 28.65 | 19.29 | 38.22
2024-06-18 | 14.8 | 22.89 | 28.17 | 19 | 38.77
2024-06-19 | 12.7 | 24.79 | 28.67 | 19.12 | 38.4
2024-06-20 | 16.7 | 24.6 | 27.43 | 17.8 | 35.81
2024-06-21 | 13.4 | 25.28 | 27.41 | 18.66 | 38.03
2024-06-22 | 12.7 | 23.23 | 28.1 | 19.56 | 39.83
2024-06-23 | 13.2 | 24.65 | 26.37 | 19.01 | 39.62
2024-06-24 | 11.2 | 27.75 | 25.22 | 18.94 | 39.69
2024-06-25 | 12.4 | 25.63 | 25.66 | 19.2 | 40.12
2024-06-26 | 12.8 | 26.12 | 26.33 | 18.87 | 38.99
2024-06-27 | 12.4 | 26.17 | 27.08 | 19 | 38.68
2024-06-28 | 12.2 | 26.25 | 27.93 | 19.02 | 38.02
2024-06-29 | 11.6 | 28.05 | 27.56 | 18.55 | 37.39
2024-06-30 | 13.5 | 25.98 | 26.36 | 18.55 | 37.57
2024-07-01 | 16.6 | 23.69 | 27.34 | 18.55 | 37.1
2024-07-02 | 15.5 | 23 | 27.91 | 19.01 | 38.4
2024-07-03 | 15.6 | 21.86 | 27.93 | 19.16 | 39.33
2024-07-04 | 15.6 | 20.55 | 26.99 | 19.68 | 41.19
2024-07-05 | 16.6 | 19.56 | 26.43 | 19.74 | 41.63
2024-07-06 | 14.6 | 18.96 | 28.47 | 20.38 | 42.28
2024-07-07 | 14.9 | 19.88 | 27.48 | 20.29 | 42.05
2024-07-08 | 15.4 | 19.18 | 27.26 | 20.39 | 42.43
2024-07-09 | 13.7 | 22.43 | 27.45 | 19.91 | 40.86
2024-07-10 | 12.5 | 25.57 | 27.76 | 19.47 | 38.89
2024-07-11 | 14.6 | 24.18 | 26.52 | 18.95 | 39.3
2024-07-12 | 14.5 | 22.54 | 27.01 | 19.57 | 40.44
2024-07-13 | 13.3 | 24.32 | 26.85 | 19.42 | 40.16
2024-07-14 | 13.4 | 24.36 | 27.6 | 19.5 | 39.28
2024-07-15 | 14.4 | 24.8 | 26.07 | 19.04 | 39.12
2024-07-16 | 14.4 | 23.16 | 27.22 | 19.56 | 39.8
2024-07-17 | 14.7 | 22.63 | 27.34 | 18.89 | 39.87
2024-07-18 | 15.2 | 22.19 | 26.79 | 18.97 | 40.29
2024-07-19 | 15.3 | 23.62 | 26.41 | 18.15 | 39.27
2024-07-20 | 15.3 | 22.13 | 27.3 | 18.93 | 39.75
2024-07-21 | 15.2 | 24.35 | 26.5 | 18.39 | 38.57
2024-07-22 | 13.8 | 23.6 | 27.16 | 19.01 | 39.71
2024-07-23 | 15 | 23.86 | 26.22 | 18.76 | 39.34
2024-07-24 | 13.9 | 23.8 | 26.97 | 19.09 | 39.62
2024-07-25 | 13.2 | 23.56 | 27.3 | 19.33 | 40.09
2024-07-26 | 16 | 20.31 | 27.76 | 18.97 | 40.03
2024-07-27 | 15.2 | 22.38 | 27.36 | 18.74 | 39.6
2024-07-28 | 13.2 | 22.67 | 28.46 | 19.6 | 40.26
2024-07-29 | 15.2 | 21.11 | 28.14 | 19.45 | 39.84
2024-07-30 | 17.9 | 21.73 | 26.71 | 18.08 | 38.35
2024-07-31 | 15.3 | 20.47 | 27.08 | 19.3 | 40.49
2024-08-01 | 16.7 | 19.49 | 27.78 | 19.38 | 40.55
2024-08-02 | 14.1 | 22.02 | 27.69 | 19.57 | 40.7
2024-08-03 | 13.5 | 23.34 | 27.59 | 19.41 | 40.27
2024-08-04 | 13.5 | 25.42 | 26.51 | 19.03 | 39.47
2024-08-05 | 14.4 | 22 | 27.58 | 19.65 | 40.49
2024-08-06 | 13.6 | 25.36 | 27.29 | 18.95 | 38.84
2024-08-07 | 15 | 25.05 | 26.7 | 18.61 | 38.43
2024-08-08 | 14.8 | 25.28 | 26.47 | 18.58 | 38.62
2024-08-09 | 13.5 | 26.49 | 27.12 | 18.88 | 38.2
2024-08-10 | 12.4 | 27.43 | 27.03 | 19.29 | 38.58
2024-08-11 | 12.8 | 24.83 | 27.94 | 19.85 | 39.66
2024-08-12 | 13.9 | 24.51 | 27 | 19.78 | 39.74
2024-08-13 | 14.9 | 23.66 | 26.67 | 19.78 | 40.01
2024-08-14 | 12.9 | 26.58 | 27.54 | 19.32 | 38.3
2024-08-15 | 13.6 | 24.61 | 27.47 | 19.88 | 39.45
2024-08-16 | 14.9 | 22.73 | 27.04 | 18.88 | 40.02
2024-08-17 | 13.9 | 23.42 | 27.29 | 19.24 | 39.82
2024-08-18 | 12.5 | 25.71 | 28.07 | 19.62 | 38.84
2024-08-19 | 14.7 | 24.34 | 27.24 | 19.27 | 38.81
2024-08-20 | 14.3 | 24.7 | 27.52 | 19.2 | 38.65
2024-08-21 | 14 | 23.34 | 28.11 | 19.71 | 39.65
2024-08-22 | 16.7 | 22.33 | 26.19 | 19.01 | 39.69
2024-08-23 | 14.7 | 24.85 | 25.2 | 19.04 | 39.93
2024-08-24 | 18.5 | 16.4 | 26.2 | 20.09 | 43.47
2024-08-25 | 17 | 19.16 | 27.74 | 19.84 | 40.97
2024-08-26 | 15.8 | 21.05 | 28.1 | 19.52 | 39.87
2024-08-27 | 14.6 | 21.73 | 27.86 | 19.86 | 40.44
2024-08-28 | 14.5 | 21.61 | 28.41 | 19.83 | 40.2
2024-08-29 | 14.1 | 22.96 | 28.31 | 19.56 | 39.28
2024-08-30 | 15.4 | 22.5 | 28.56 | 19.36 | 39.06
2024-08-31 | 12.5 | 24.66 | 27.01 | 19.34 | 39.31
2024-09-01 | 15.8 | 24.05 | 27.31 | 18.82 | 37.84
2024-09-02 | 13.7 | 24.24 | 28.33 | 19.52 | 38.69
2024-09-03 | 12.5 | 23.21 | 28.71 | 19.94 | 40.15
2024-09-04 | 13.6 | 23.71 | 28.26 | 19.58 | 39.37
2024-09-05 | 14.8 | 22.83 | 27.51 | 19.34 | 39.72
2024-09-06 | 14.3 | 22.38 | 28.16 | 19.54 | 39.93
2024-09-07 | 15.3 | 22.39 | 27.43 | 19.17 | 39.64
2024-09-08 | 14.2 | 23.95 | 28.06 | 19.45 | 38.94
2024-09-09 | 15.6 | 25 | 26.95 | 18.56 | 37.43
2024-09-10 | 16.3 | 21.26 | 30.9 | 19.24 | 36.37
2024-09-11 | 16.4 | 21.68 | 30.71 | 18.94 | 36.13
2024-09-12 | 14.6 | 24.57 | 28.54 | 19.11 | 37.39
2024-09-13 | 14.9 | 23.81 | 28.97 | 19.1 | 37.13
2024-09-14 | 14.1 | 24.34 | 28.89 | 19.25 | 37.48
2024-09-15 | 14.8 | 23.24 | 29.64 | 19.24 | 37.64
2024-09-16 | 14 | 24.62 | 29.15 | 19.24 | 37.84
2024-09-17 | 13.8 | 24.27 | 29.74 | 19.42 | 37.86
2024-09-18 | 16.8 | 20.1 | 31.72 | 19.7 | 37.32
2024-09-19 | 17 | 25.05 | 28.15 | 18.16 | 36.04
2024-09-20 | 15.6 | 25.15 | 28.7 | 18.69 | 37.19
2024-09-21 | 16.7 | 25.28 | 28.15 | 18.28 | 36.79
2024-09-22 | 17.3 | 22.96 | 28.1 | 18.78 | 38.21
2024-09-23 | 16.5 | 23.42 | 27.74 | 18.91 | 38.52
2024-09-24 | 16.7 | 22.76 | 28.27 | 19.11 | 38.48
2024-09-25 | 17.2 | 22.28 | 29.19 | 19.15 | 38.2
2024-09-26 | 17.9 | 22.4 | 29.65 | 18.55 | 37.14
2024-09-27 | 17.6 | 21.95 | 28.48 | 18.92 | 38.73
2024-09-28 | 15.7 | 22.56 | 27.96 | 19.07 | 38.83
2024-09-29 | 13.7 | 19.09 | 27.75 | 22.11 | 42.86
2024-09-30 | 16.4 | 20.68 | 26.58 | 20 | 40.99
2024-10-01 | 14.6 | 24.21 | 27.24 | 19.08 | 39.34
2024-10-02 | 13.6 | 23.46 | 27.52 | 19.39 | 40.42
2024-10-03 | 14.3 | 25.38 | 27.13 | 18.82 | 38.43
2024-10-04 | 11.6 | 29.83 | 27.18 | 18.37 | 36.89
2024-10-05 | 13.6 | 28.14 | 27.03 | 18.31 | 36.7
2024-10-06 | 13 | 28.04 | 27.45 | 18.64 | 36.93
2024-10-07 | 12.6 | 25.52 | 27.57 | 19.4 | 39.07
2024-10-08 | 13.4 | 26.25 | 27.8 | 18.9 | 37.2
2024-10-09 | 11.4 | 27.91 | 27.21 | 19.08 | 38.03
2024-10-10 | 11.5 | 27.75 | 27.18 | 18.99 | 38.11
2024-10-11 | 11.5 | 27.75 | 26.7 | 19.11 | 38.55
2024-10-12 | 11.2 | 28.73 | 26.49 | 18.99 | 38.11
2024-10-13 | 12.8 | 26.32 | 27.18 | 19.23 | 38.19
2024-10-14 | 12.2 | 27.12 | 27.14 | 19.11 | 38.09
2024-10-15 | 13.1 | 27.46 | 26.28 | 18.65 | 37.71
2024-10-16 | 12.9 | 27.3 | 26.24 | 18.77 | 38.1
2024-10-17 | 12.9 | 26.76 | 26.61 | 18.8 | 38.25
2024-10-18 | 13 | 25.69 | 26.87 | 19.17 | 38.95
2024-10-19 | 11.9 | 27.02 | 27.81 | 18.79 | 37.77
2024-10-20 | 14.8 | 24.6 | 27.2 | 18.72 | 37.9
2024-10-21 | 14.1 | 24.27 | 27.95 | 19.1 | 38.13
2024-10-22 | 13.7 | 25.43 | 28.02 | 18.99 | 37.52
2024-10-23 | 13.3 | 24.77 | 28.58 | 19.47 | 38.35
2024-10-24 | 12.1 | 26.01 | 28 | 19.26 | 38.63
2024-10-25 | 13.5 | 25.03 | 27.89 | 19.04 | 38.46
2024-10-26 | 14.8 | 22.87 | 29.48 | 19.66 | 37.28
2024-10-27 | 15.4 | 26.25 | 26.29 | 18.14 | 36.58
2024-10-28 | 14.7 | 25.82 | 27.13 | 18.33 | 37.27
2024-10-29 | 16.6 | 25 | 27.44 | 18.13 | 37.04
2024-10-30 | 15.4 | 24.88 | 27.91 | 18.52 | 37.64
2024-10-31 | 16.9 | 22.75 | 28.09 | 18.79 | 38.26
2024-11-01 | 14.7 | 22.94 | 27.73 | 19.31 | 39.91
2024-11-02 | 16.5 | 21.77 | 27.26 | 19.22 | 39.69
2024-11-03 | 16 | 22.46 | 27.86 | 19.09 | 39.02
2024-11-04 | 14.9 | 22.17 | 28.17 | 19.6 | 40.08
2024-11-05 | 15.4 | 21.59 | 27.84 | 19.66 | 40.42
2024-11-06 | 15.7 | 24.18 | 26.44 | 18.76 | 39.1
2024-11-07 | 14.3 | 25.3 | 26.82 | 18.95 | 39.03
2024-11-08 | 14.6 | 25.15 | 26.72 | 18.89 | 38.98
2024-11-09 | 16 | 24 | 26.9 | 18.82 | 38.53
2024-11-10 | 16.3 | 23.77 | 26.79 | 18.72 | 38.5
2024-11-11 | 16.2 | 22.49 | 26.86 | 19.15 | 39.72
2024-11-12 | 14.2 | 25.87 | 26.4 | 18.89 | 39.02
2024-11-13 | 13.8 | 27.68 | 26.3 | 18.62 | 37.86
2024-11-14 | 15.4 | 25.34 | 26.86 | 18.6 | 37.95
2024-11-15 | 15.8 | 26.68 | 26.72 | 17.97 | 36.45
2024-11-16 | 15 | 26.77 | 27.24 | 18.28 | 36.71
2024-11-17 | 16.9 | 24.27 | 27.22 | 18.44 | 37.22
2024-11-18 | 15.6 | 22.39 | 27.97 | 19.52 | 39.38
2024-11-19 | 14.9 | 26.12 | 27.19 | 18.57 | 37.44
2024-11-20 | 15.3 | 24.74 | 27.32 | 18.9 | 38.08
2024-11-21 | 14.9 | 25 | 27.27 | 18.8 | 38.36
2024-11-22 | 13.8 | 25.34 | 26.93 | 19.11 | 39.04
2024-11-23 | 14.7 | 25.79 | 26.8 | 18.8 | 38.48
2024-11-24 | 13.9 | 26.94 | 26.98 | 18.62 | 37.81
2024-11-25 | 14.1 | 27.76 | 26.51 | 18.34 | 37.34
2024-11-26 | 16 | 28.25 | 25.91 | 17.64 | 35.99
2024-11-27 | 13.2 | 29.85 | 26.43 | 18.08 | 36.42
2024-11-28 | 13.9 | 29.53 | 26.9 | 18.15 | 36.31
2024-11-29 | 17.5 | 27.22 | 27.32 | 17.75 | 35.83
2024-11-30 | 17.9 | 25.86 | 27.78 | 17.91 | 36.88
2024-12-01 | 13.6 | 26.29 | 27.47 | 18.97 | 38.33
2024-12-02 | 14 | 27.92 | 26.91 | 18.23 | 36.83
2024-12-03 | 13.4 | 27.83 | 27.65 | 18.42 | 36.89
2024-12-04 | 13.2 | 28.41 | 27.32 | 18.45 | 36.85
2024-12-05 | 13.3 | 26.48 | 27.09 | 19.02 | 38.51
2024-12-06 | 14.7 | 27.11 | 26.77 | 18.59 | 37.6
2024-12-07 | 15.3 | 27.59 | 27.01 | 18.44 | 36.37
2024-12-08 | 14.1 | 27.44 | 27.06 | 18.81 | 37.43
2024-12-09 | 15.3 | 25.42 | 27.33 | 18.99 | 38.03
2024-12-10 | 16.6 | 26.38 | 26.75 | 18.08 | 36.81
2024-12-11 | 17.1 | 27.4 | 26.11 | 17.46 | 36.18
2024-12-12 | 17.1 | 25.7 | 27.88 | 18.12 | 36.11
2024-12-13 | 17.8 | 22.78 | 30.04 | 18.81 | 36.44
2024-12-14 | 16 | 26.97 | 28.28 | 18.13 | 35.27
2024-12-15 | 17 | 24.29 | 29.05 | 18.14 | 35.52
2024-12-16 | 19.7 | 17.81 | 31.84 | 19.13 | 36.2
2024-12-17 | 20.2 | 21.55 | 29.64 | 17.92 | 34.94
2024-12-18 | 14.6 | 24.97 | 28.9 | 19.13 | 37.46
2024-12-19 | 17.1 | 20.65 | 29.48 | 19.16 | 38.17
2024-12-20 | 18.2 | 20.98 | 28.92 | 18.63 | 37.33
2024-12-21 | 16.8 | 21.17 | 29.16 | 19.18 | 38.25
2024-12-22 | 16.5 | 19.37 | 30.5 | 19.76 | 38.98
2024-12-23 | 13.6 | 25.54 | 28.14 | 19.44 | 38.39
2024-12-24 | 15.9 | 23.62 | 28.24 | 19.02 | 37.83
2024-12-25 | 17.3 | 23.65 | 27.26 | 18.78 | 37.62
2024-12-26 | 22.5 | 19.9 | 29.62 | 17.47 | 34.16
2024-12-27 | 16.6 | 23.49 | 28.9 | 18.93 | 36.91
2024-12-28 | 20 | 19.4 | 30.64 | 18.29 | 35.78
2024-12-29 | 20.9 | 18.91 | 30.88 | 18.18 | 35.75
2024-12-30 | 19.5 | 20.41 | 29.88 | 18.26 | 35.48
2024-12-31 | 14.8 | 21.08 | 28.72 | 19.75 | 39.42