## 一号机
#1机组 | 1月 | 2月 | 3月 | 4月 | 5月 | 6月 | 7月 | 8月 | 9月 | 10月 | 11月 | 12月
空干基含碳量（%） | 54.08 | 55.84 | 55.7 | 53.65 | 56.97 | 57.45 | 56.92 | 56.84 | 55.14 | 56.13 | 55.48 | 58.41
收到基挥发分（%） | 24.33 | 24.92 | 20.05 | 24.18 | 23.47 | 24.41 | 24.36 | 24.37 | 23.89 | 24.83 | 24.55 | 24.77
收到基灰分（%） | 23.39 | 20.89 | 21.81 | 21.89 | 19.61 | 19.06 | 20.11 | 19.8 | 20.54 | 21.51 | 20.24 | 18.57
收到基低位发热量(kJ/kg) | 18369.7 | 18971.4 | 18929.8 | 18622.5 | 18607.7 | 19317.7 | 19177.3 | 18997.53 | 18473.28 | 19142.5 | 19209.2 | 19497.2
全水分（%） | 14.2 | 15.2 | 14.4 | 15.3 | 17.8 | 15.8 | 15.4 | 15.6 | 15.9 | 13.7 | 13.7 | 14.9
#2机组 | 1月 | 2月 | 3月 | 4月 | 5月 | 6月 | 7月 | 8月 | 9月 | 10月 | 11月 | 12月
空干基含碳量（%） | 53.8 | 56.16 | 55.39 | 53.29 | / | 55.86 | 56.39 | 57.22 | 54.65 | 54.04 | 55.74 | 58.23
收到基挥发分（%） | 24.57 | 25.13 | 25.01 | 24.2 | / | 24.15 | 24.39 | 24.37 | 24.08 | 24.3 | 24.55 | 24.76
收到基灰分（%） | 23.03 | 20.26 | 21.86 | 22.04 | / | 19.79 | 20.05 | 19.97 | 20.66 | 22.33 | 20.24 | 18.39
收到基低位发热量(kJ/kg) | 18518.9 | 19178.7 | 18909.98 | 18555.3 | / | 18843.7 | 19198.2 | 18995.11 | 18474 | 18701.6 | 19210.12 | 19516.3
全水分（%） | 14.3 | 15.3 | 14.4 | 15.3 | / | 16.2 | 15.4 | 15.4 | 16.9 | 14.2 | 13.7 | 15
#3机组 | 1月 | 2月 | 3月 | 4月 | 5月 | 6月 | 7月 | 8月 | 9月 | 10月 | 11月 | 12月
空干基含碳量（%） | 56.96 | 57.99 | 56.94 | 53.28 | 55.04 | 59.96 | 59.42 | 57.78 | 56.94 | 55.32 | 57.93 | 60.14
收到基挥发分（%） | 24.84 | 25.76 | 25.76 | 24.44 | 23.69 | 24.17 | 24.33 | 24.5 | 24.15 | 24.15 | 24.98 | 24.76
收到基灰分（%） | 18.32 | 17.64 | 17.79 | 20.84 | 17.84 | 15.63 | 16.14 | 18.19 | 17.35 | 20.26 | 18.64 | 14.96
收到基低位发热量(kJ/kg) | 19088.5 | 20035.1 | 19456 | 18961.9 | 18890 | 19660.3 | 19312.65 | 19282.76 | 19128.14 | 18904.3 | 19916.36 | 20186.4
全水分（%） | 17.3 | 15.6 | 16.9 | 15.5 | 18.6 | 18.2 | 17.5 | 16.3 | 18 | 14.6 | 14.3 | 17.1
#4机组 | 1月 | 2月 | 3月 | 4月 | 5月 | 6月 | 7月 | 8月 | 9月 | 10月 | 11月 | 12月
空干基含碳量（%） | 56.66 | 58.04 | / | 56.39 | 56.57 | 60.1 | 59.74 | 57.44 | 57.29 | 56.39 | 58.02 | 59.63
收到基挥发分（%） | 24.78 | 25.74 | / | 24.55 | 23.71 | 24.15 | 24.31 | 24.31 | 24.17 | 24.7 | 24.98 | 24.76
收到基灰分（%） | 18.4 | 17.64 | / | 19.45 | 18.49 | 15.63 | 16.12 | 18.16 | 17.32 | 20.22 | 18.6 | 14.96
收到基低位发热量(kJ/kg) | 19062 | 20031.9 | / | 19446.5 | 18902 | 19655 | 19192.67 | 19280.55 | 19125.63 | 18907.4 | 19910.25 | 20194.1
全水分（%） | 17.3 | 15.6 | / | 15.7 | 18.5 | 18.2 | 17.6 | 16.3 | 18 | 14.6 | 14.3 | 17.1

## 二号机
| 1月 | 2月 | 3月 | 4月 | 5月 | 6月 | 7月 | 8月 | 9月 | 10月 | 11月 | 12月
含碳量（%）
发热量(kJ/kg)
挥发分（%）
灰分（%）
全水分（%）

## 三号机
| 1月 | 2月 | 3月 | 4月 | 5月 | 6月 | 7月 | 8月 | 9月 | 10月 | 11月 | 12月
含碳量（%）
发热量(kJ/kg)
挥发分（%）
灰分（%）
全水分（%）

## 四号机
| 1月 | 2月 | 3月 | 4月 | 5月 | 6月 | 7月 | 8月 | 9月 | 10月 | 11月 | 12月
含碳量（%）
发热量(kJ/kg)
挥发分（%）
灰分（%）
全水分（%）